## Tungsten
Energy - MeV | Total Attenuation With Coherent Scattering cm2/g
0.001 | 3683
0.0015 | 1644
0.001809 | 1108
0.001809 | 1315
0.00184 | 1942
0.001872 | 2865
0.001872 | 3123
0.002 | 3921
0.002281 | 2828
0.002281 | 3279
0.002423 | 2832
0.002575 | 2446
0.002575 | 2599
0.002694 | 2338
0.00282 | 2104
0.00282 | 2194
0.003 | 1902
0.004 | 956.3
0.005 | 553.2
0.006 | 351.3
0.008 | 170.5
0.01 | 96.9
0.01021 | 92
0.01021 | 233.4
0.01085 | 198.5
0.01154 | 168.9
0.01154 | 231.2
0.01182 | 218.5
0.0121 | 206.5
0.0121 | 238.2
0.015 | 138.9
0.02 | 65.72
0.03 | 22.73
0.04 | 10.67
0.05 | 5.95
0.06 | 3.713
0.06953 | 2.552
0.06953 | 11.23
0.08 | 7.809
0.1 | 4.437
0.15 | 1.581
0.2 | 0.7845
0.3 | 0.3238
0.4 | 0.1925
0.5 | 0.1378
0.6 | 0.1093
0.8 | 0.08066
1 | 0.06618
1.022 | 0.06497
1.25 | 0.05576
1.5 | 0.05
2 | 0.04433
2.044 | 0.04404
3 | 0.04075
4 | 0.04038
5 | 0.04103
6 | 0.0421
7 | 0.04337
8 | 0.04472
9 | 0.0461
10 | 0.04747

## Lead
Energy - MeV | Total Attenuation With Coherent Scattering cm2/g
0.001 | 5209
0.0015 | 2356
0.002 | 1285
0.002484 | 800.9
0.002484 | 1396
0.002534 | 1647
0.002586 | 1944
0.002586 | 2450
0.003 | 1965
0.003066 | 1857
0.003066 | 2146
0.003301 | 1792
0.003554 | 1496
0.003554 | 1585
0.003699 | 1441
0.003851 | 1311
0.003851 | 1368
0.004 | 1251
0.005 | 730.5
0.006 | 467.2
0.008 | 228.7
0.01 | 130.6
0.01304 | 67
0.01304 | 162.1
0.015 | 111.6
0.0152 | 107.8
0.0152 | 148.5
0.01553 | 141.2
0.01586 | 134.4
0.01586 | 154.8
0.02 | 86.37
0.03 | 30.32
0.04 | 14.36
0.05 | 8.042
0.06 | 5.02
0.08 | 2.419
0.088 | 1.91
0.088 | 7.684
0.1 | 5.549
0.15 | 2.015
0.2 | 0.9986
0.3 | 0.4032
0.4 | 0.2323
0.5 | 0.1613
0.6 | 0.1248
0.8 | 0.0887
1 | 0.07102
1.022 | 0.06962
1.25 | 0.05875
1.5 | 0.05222
2 | 0.04607
2.044 | 0.04577
3 | 0.04234
4 | 0.04198
5 | 0.04272
6 | 0.04391
7 | 0.04528
8 | 0.04675
9 | 0.04823
10 | 0.04972

## Iron
Energy - MeV | Total Attenuation With Coherent Scattering cm2/g
0.001 | 9085
0.0015 | 3400
0.002 | 1627
0.003 | 557.6
0.004 | 256.7
0.005 | 139.9
0.006 | 84.84
0.007112 | 53.2
0.007112 | 407.7
0.008 | 305.6
0.01 | 170.7
0.015 | 57.09
0.02 | 25.68
0.03 | 8.176
0.04 | 3.629
0.05 | 1.957
0.06 | 1.205
0.08 | 0.5952
0.1 | 0.3717
0.15 | 0.1964
0.2 | 0.146
0.3 | 0.1099
0.4 | 0.094
0.5 | 0.08415
0.6 | 0.07704
0.8 | 0.06699
1 | 0.05995
1.022 | 0.05928
1.25 | 0.0535
1.5 | 0.04883
2 | 0.04265
2.044 | 0.04224
3 | 0.03621
4 | 0.03312
5 | 0.03146
6 | 0.03057
7 | 0.03011
8 | 0.02991
9 | 0.02987
10 | 0.02994

## Copper
Energy - MeV | Total Attenuation With Coherent Scattering cm2/g
0.001 | 10570
0.001047 | 9333
0.001096 | 8245
0.001096 | 9345
0.0015 | 4418
0.002 | 2154
0.003 | 748.8
0.004 | 347.3
0.005 | 189.9
0.006 | 115.6
0.008 | 52.55
0.008979 | 38.29
0.008979 | 278.3
0.01 | 216
0.015 | 74.05
0.02 | 33.8
0.03 | 10.91
0.04 | 4.862
0.05 | 2.613
0.06 | 1.593
0.08 | 0.763
0.1 | 0.4585
0.15 | 0.2217
0.2 | 0.1559
0.3 | 0.1119
0.4 | 0.09413
0.5 | 0.08363
0.6 | 0.07625
0.8 | 0.06606
1 | 0.05901
1.022 | 0.05834
1.25 | 0.05261
1.5 | 0.04803
2 | 0.04205
2.044 | 0.04166
3 | 0.03599
4 | 0.03318
5 | 0.03177
6 | 0.03108
7 | 0.0308
8 | 0.03074
9 | 0.03084
10 | 0.03103

## Water
Energy - MeV | Total Attenuation With Coherent Scattering cm2/g
0.001 | 7.214
0.0015 | 2.148
0.002 | 1.059
0.003 | 0.5611
0.004 | 0.4546
0.005 | 0.4193
0.006 | 0.4042
0.008 | 0.3914
0.01 | 0.3854
0.015 | 0.3764
0.02 | 0.3695
0.03 | 0.357
0.04 | 0.3458
0.05 | 0.3355
0.06 | 0.326
0.08 | 0.3091
0.1 | 0.2944
0.15 | 0.2651
0.2 | 0.2429
0.3 | 0.2112
0.4 | 0.1893
0.5 | 0.1729
0.6 | 0.1599
0.8 | 0.1405
1 | 0.1263
1.022 | 0.125
1.25 | 0.1129
1.5 | 0.1027
2 | 0.08769
2.044 | 0.08663
3 | 0.06921
4 | 0.05807
5 | 0.05049
6 | 0.04498
7 | 0.04078
8 | 0.03746
9 | 0.03478
10 | 0.03254

## Concrete
Energy - MeV | Total Attenuation With Coherent Scattering cm2/g
0.001 | 3406
0.001035 | 3107
0.001072 | 2835
0.001072 | 2929
0.001183 | 2264
0.001305 | 1749
0.001305 | 1758
0.0015 | 1215
0.00156 | 1093
0.00156 | 1215
0.001694 | 975.6
0.001839 | 781.8
0.001839 | 1754
0.002 | 1475
0.003 | 503.3
0.003607 | 303.2
0.003607 | 317.1
0.004 | 239.3
0.004038 | 233.2
0.004038 | 273
0.005 | 152
0.006 | 91.19
0.007112 | 56.35
0.007112 | 61.32
0.008 | 44.02
0.01 | 23.28
0.015 | 7.252
0.02 | 3.198
0.03 | 1.078
0.04 | 0.5547
0.05 | 0.3653
0.06 | 0.2792
0.08 | 0.2059
0.1 | 0.1752
0.15 | 0.1429
0.2 | 0.1271
0.3 | 0.1085
0.4 | 0.09666
0.5 | 0.08805
0.6 | 0.08133
0.8 | 0.07136
1 | 0.06412
1.022 | 0.06344
1.25 | 0.05733
1.5 | 0.05221
2 | 0.04502
2.044 | 0.0445
3 | 0.03663
4 | 0.03192
5 | 0.02892
6 | 0.02688
7 | 0.02542
8 | 0.02434
9 | 0.02353
10 | 0.02289